## Sheet1
| Density | Carbonyl Index | Ester Index | Vinyl Index | Hydroxy Index | Internal Bond Index | Tos | T50% | T90% | Tp | Crystallinity | Tm | SBET
HDPE 0h | 0.9474 | 0.132 | 0.059 | 0.065 | 0.038 | 0.111 | 492 | 507 | 523 | 497 | 74 | 137 | 0.5
HDPE 250h | 0.9498 | 0.234 | 0.087 | 0.084 | 0.072 | 0.108 | 494 | 509 | 522 | 514 | 65 | 136
HDPE 500h | 0.9793 | 0.531 | 0.156 | 0.115 | 0.098 | 0.143 | 487 | 507 | 522 | 511 | 64 | 131
HDPE 750h | 0.9869 | 0.553 | 0.217 | 0.141 | 0.121 | 0.168 | 486 | 507 | 523 | 511 | 64 | 131
HDPE 1000h | 1.0048 | 0.736 | 0.178 | 0.115 | 0.081 | 0.127 | 486 | 508 | 524 | 514 | 68 | 129 | 0.75